## Loading Calculator
Primene JMT - Maximum Loading Calculator (sulfate media, reductive PLS: Fe2+ / Ce3+ / U(IV))
Organic Phase Inputs
Extractant |  | Primene JMT
Diluent |  | ORFOM
% v/v Primene JMT |  | 10
% v/v ORFOM diluent |  | 90
Primene JMT density (g/mL) |  | 0.86
Primene JMT MW (g/mol) |  | 185
Free H2SO4 - Feed (g/L) |  | 20
Free H2SO4 - Raffinate (g/L) |  | 5
Active amine concentration (mol/L organic)
Total amine capacity (eq/L)
Flow Data (organic flow scenario)
PLS flow, Qpls (any consistent flow unit) |  | 100
Organic flow - current, Qorg (same unit) |  | 10
Organic flow - new/test scenario, Qorg_new (same unit) |  | 8
O:A ratio - current
O:A ratio - new/test scenario
Element Loading Table
# | Element | Symbol | Atomic Weight (g/mol) | Valence (n, amine/metal) | Loaded ppm (mg/L organic) | Concentration (mol/L) | Equivalents Consumed (eq/L) | Individual Theoretical Max (ppm) | % Individual Saturation | Status | Predicted ppm @ New Qorg | Predicted Equivalents Consumed (eq/L) | Predicted % Individual Saturation | Predicted Status | Within Model Validity?
1 | Aluminum | Al | 27 | 3 | 850
2 | Scandium | Sc | 45 | 3 | 45
3 | Iron | Fe | 56 | 2 | 120
4 | Cobalt | Co | 59 | 2 | 15
5 | Zinc | Zn | 66 | 2 | 30
6 | Gallium | Ga | 69 | 3 | 8
7 | Rubidium | Rb | 85 | 1 | 2
8 | Yttrium | Y | 89 | 3 | 60
9 | Zirconium | Zr | 91 | 4 | 25
10 | Lanthanum | La | 139 | 3 | 300
11 | Cerium | Ce | 140 | 3 | 550
12 | Praseodymium | Pr | 141 | 3 | 70
13 | Neodymium | Nd | 146 | 3 | 240
14 | Samarium | Sm | 147 | 3 | 40
15 | Europium | Eu | 153 | 3 | 8
16 | Gadolinium | Gd | 157 | 3 | 35
17 | Terbium | Tb | 159 | 3 | 5
18 | Dysprosium | Dy | 163 | 3 | 20
19 | Holmium | Ho | 165 | 3 | 4
20 | Erbium | Er | 166 | 3 | 10
21 | Thulium | Tm | 169 | 3 | 1.5
22 | Ytterbium | Yb | 172 | 3 | 9
23 | Lutetium | Lu | 175 | 3 | 1.2
24 | Hafnium | Hf | 178 | 4 | 3
25 | Thorium | Th | 232 | 4 | 6
26 | Uranium | U | 238 | 4 | 4
TOTAL (competitive saturation)