## Regression
P/Q LOG-LOG REGRESSION ¦ D = P × [acid]^Q ¦ 7 experimental points × 26 elements × 2 acid systems (H₂SO₄ loading / HNO₃ stripping)
INPUT |  |  |  | CALC |  |  |  | OUTPUT
LOADING DATA (H₂SO₄ system) | [53 empty] | STRIPPING DATA (HNO₃ system)
Pt# | H₂SO₄ (N) | C_aq Al (ppm) | C_aq Sc (ppm) | C_aq Fe (ppm) | C_aq Co (ppm) | C_aq Zn (ppm) | C_aq Ga (ppm) | C_aq Rb (ppm) | C_aq Y (ppm) | C_aq Zr (ppm) | C_aq La (ppm) | C_aq Ce (ppm) | C_aq Pr (ppm) | C_aq Nd (ppm) | C_aq Sm (ppm) | C_aq Eu (ppm) | C_aq Gd (ppm) | C_aq Tb (ppm) | C_aq Dy (ppm) | C_aq Ho (ppm) | C_aq Er (ppm) | C_aq Tm (ppm) | C_aq Yb (ppm) | C_aq Lu (ppm) | C_aq Hf (ppm) | C_aq Th (ppm) | C_aq U (ppm) | C_org Al (ppm) | C_org Sc (ppm) | C_org Fe (ppm) | C_org Co (ppm) | C_org Zn (ppm) | C_org Ga (ppm) | C_org Rb (ppm) | C_org Y (ppm) | C_org Zr (ppm) | C_org La (ppm) | C_org Ce (ppm) | C_org Pr (ppm) | C_org Nd (ppm) | C_org Sm (ppm) | C_org Eu (ppm) | C_org Gd (ppm) | C_org Tb (ppm) | C_org Dy (ppm) | C_org Ho (ppm) | C_org Er (ppm) | C_org Tm (ppm) | C_org Yb (ppm) | C_org Lu (ppm) | C_org Hf (ppm) | C_org Th (ppm) | C_org U (ppm) | Pt# | HNO₃ (N) | C_aq Al (ppm) | C_aq Sc (ppm) | C_aq Fe (ppm) | C_aq Co (ppm) | C_aq Zn (ppm) | C_aq Ga (ppm) | C_aq Rb (ppm) | C_aq Y (ppm) | C_aq Zr (ppm) | C_aq La (ppm) | C_aq Ce (ppm) | C_aq Pr (ppm) | C_aq Nd (ppm) | C_aq Sm (ppm) | C_aq Eu (ppm) | C_aq Gd (ppm) | C_aq Tb (ppm) | C_aq Dy (ppm) | C_aq Ho (ppm) | C_aq Er (ppm) | C_aq Tm (ppm) | C_aq Yb (ppm) | C_aq Lu (ppm) | C_aq Hf (ppm) | C_aq Th (ppm) | C_aq U (ppm) | C_org Al (ppm) | C_org Sc (ppm) | C_org Fe (ppm) | C_org Co (ppm) | C_org Zn (ppm) | C_org Ga (ppm) | C_org Rb (ppm) | C_org Y (ppm) | C_org Zr (ppm) | C_org La (ppm) | C_org Ce (ppm) | C_org Pr (ppm) | C_org Nd (ppm) | C_org Sm (ppm) | C_org Eu (ppm) | C_org Gd (ppm) | C_org Tb (ppm) | C_org Dy (ppm) | C_org Ho (ppm) | C_org Er (ppm) | C_org Tm (ppm) | C_org Yb (ppm) | C_org Lu (ppm) | C_org Hf (ppm) | C_org Th (ppm) | C_org U (ppm)
1 | [53 empty] | 1
2 | [53 empty] | 2
3 | [53 empty] | 3
4 | [53 empty] | 4
5 | [53 empty] | 5
6 | [53 empty] | 6
7 | [53 empty] | 7
D VALUES (C_org / C_aq) — Loading | [53 empty] | D VALUES (C_org / C_aq) — Stripping
Pt# | D_Al | D_Sc | D_Fe | D_Co | D_Zn | D_Ga | D_Rb | D_Y | D_Zr | D_La | D_Ce | D_Pr | D_Nd | D_Sm | D_Eu | D_Gd | D_Tb | D_Dy | D_Ho | D_Er | D_Tm | D_Yb | D_Lu | D_Hf | D_Th | D_U | [27 empty] | Pt# | D_Al | D_Sc | D_Fe | D_Co | D_Zn | D_Ga | D_Rb | D_Y | D_Zr | D_La | D_Ce | D_Pr | D_Nd | D_Sm | D_Eu | D_Gd | D_Tb | D_Dy | D_Ho | D_Er | D_Tm | D_Yb | D_Lu | D_Hf | D_Th | D_U
1 | [53 empty] | 1
2 | [53 empty] | 2
3 | [53 empty] | 3
4 | [53 empty] | 4
5 | [53 empty] | 5
6 | [53 empty] | 6
7 | [53 empty] | 7
REGRESSION SUMMARY (n=7 points per element per acid system)
Element | n_valid | P_load | Q_load | R²_load | R²adj_load | SE_Q_load | P_strip | Q_strip | R²_strip | R²adj_strip | SE_Q_strip | Notes
Al
Sc
Fe
Co
Zn
Ga
Rb
Y
Zr
La
Ce
Pr
Nd
Sm
Eu
Gd
Tb
Dy
Ho
Er
Tm
Yb
Lu
Hf
Th
U
Charts above: U, Th, Hf, Zr (key elements). All 26 regressions computed in the summary table above.

## SX Model
STEADY-STATE SX SIMULATION — Primene JMT / H₂SO₄ Loading / HNO₃ Stripping — 26 Elements: Al Sc Fe Co Zn Ga Rb Y Zr La Ce Pr Nd Sm Eu Gd Tb Dy Ho Er Tm Yb Lu Hf Th U
INPUT |  |  | CALC |  |  | STEP |  |  | OUTPUT |  |  | REF
TDMA SOLVER — INPUT PANELS
PANEL A — General Inputs |  |  | PANEL B — Distribution Coefficients (live-linked from Regression) | [5 empty] | PANEL C — Feed Conc. (g/L) |  |  |  | PANEL D — Results Summary |  |  | PANEL E — O/A Ratio Tracker
n_ext (extraction stages) | 3 |  | Element | P_load | Q_load | P_strip | Q_strip | Note | Element | X_feed (g/L) | MW (g/mol) |  | Metric | Value (g/L) |  | Section | O/A | Note
n_scr (scrub stages) | 0 |  | Al |  |  |  |  | → regression | Al | 0.1 | 26.98 |  | Raffinate Al |  |  | Extraction |  | O/F
n_str (strip stages) | 2 |  | Sc |  |  |  |  | → regression | Sc | 0.1 | 44.96 |  | Loaded Org Al |  |  | Scrub |  | O/(S·R)
[H₂SO₄] Extraction (N) | 0.5 |  | Fe |  |  |  |  | → regression | Fe | 0.1 | 55.85 |  | Pregnant Al |  |  | Strip |  | O/S
[H₂SO₄] Scrub (N) | 1 |  | Co |  |  |  |  | → regression | Co | 0.1 | 58.93 |  | Raffinate Sc
[HNO₃] Strip (N) | 4 |  | Zn |  |  |  |  | → regression | Zn | 0.1 | 65.38 |  | Loaded Org Sc
F — Feed flow aq (L/min) | 1 |  | Ga |  |  |  |  | → regression | Ga | 0.1 | 69.72 |  | Pregnant Sc
S — Strip flow aq (L/min) | 1 |  | Rb |  |  |  |  | → regression | Rb | 0.1 | 85.47 |  | Raffinate Fe
O — Org flow (L/min) | 1 |  | Y |  |  |  |  | → regression | Y | 0.2 | 88.91 |  | Loaded Org Fe
R — Recycle ratio | 0 |  | Zr |  |  |  |  | → regression | Zr | 1 | 91.22 |  | Pregnant Fe
|  |  | La |  |  |  |  | → regression | La | 0.5 | 138.91 |  | Raffinate Co
|  |  | Ce |  |  |  |  | → regression | Ce | 0.5 | 140.12 |  | Loaded Org Co
|  |  | Pr |  |  |  |  | → regression | Pr | 0.1 | 140.91 |  | Pregnant Co
|  |  | Nd |  |  |  |  | → regression | Nd | 0.3 | 144.24 |  | Raffinate Zn
|  |  | Sm |  |  |  |  | → regression | Sm | 0.1 | 150.36 |  | Loaded Org Zn
|  |  | Eu |  |  |  |  | → regression | Eu | 0.1 | 151.96 |  | Pregnant Zn
|  |  | Gd |  |  |  |  | → regression | Gd | 0.1 | 157.25 |  | Raffinate Ga
|  |  | Tb |  |  |  |  | → regression | Tb | 0.1 | 158.93 |  | Loaded Org Ga
|  |  | Dy |  |  |  |  | → regression | Dy | 0.1 | 162.5 |  | Pregnant Ga
|  |  | Ho |  |  |  |  | → regression | Ho | 0.1 | 164.93 |  | Raffinate Rb
|  |  | Er |  |  |  |  | → regression | Er | 0.1 | 167.26 |  | Loaded Org Rb
|  |  | Tm |  |  |  |  | → regression | Tm | 0.1 | 168.93 |  | Pregnant Rb
|  |  | Yb |  |  |  |  | → regression | Yb | 0.1 | 173.04 |  | Raffinate Y
|  |  | Lu |  |  |  |  | → regression | Lu | 0.1 | 174.97 |  | Loaded Org Y
|  |  | Hf |  |  |  |  | → regression | Hf | 0.5 | 178.49 |  | Pregnant Y
|  |  | Th |  |  |  |  | → regression | Th | 2 | 232.04 |  | Raffinate Zr
|  |  | U |  |  |  |  | → regression | U | 5 | 238.03 |  | Loaded Org Zr
Pregnant Zr
Raffinate La
Loaded Org La
Pregnant La
Raffinate Ce
Loaded Org Ce
Pregnant Ce
Raffinate Pr
Loaded Org Pr
Pregnant Pr
Raffinate Nd
Loaded Org Nd
Pregnant Nd
Raffinate Sm
Loaded Org Sm
Pregnant Sm
Raffinate Eu
Loaded Org Eu
Pregnant Eu
Raffinate Gd
Loaded Org Gd
Pregnant Gd
Raffinate Tb
Loaded Org Tb
Pregnant Tb
Raffinate Dy
Loaded Org Dy
Pregnant Dy
Raffinate Ho
Loaded Org Ho
Pregnant Ho
Raffinate Er
Loaded Org Er
Pregnant Er
Raffinate Tm
Loaded Org Tm
Pregnant Tm
Raffinate Yb
Loaded Org Yb
Pregnant Yb
Raffinate Lu
Loaded Org Lu
Pregnant Lu
Raffinate Hf
Loaded Org Hf
Pregnant Hf
Raffinate Th
Loaded Org Th
Pregnant Th
Raffinate U
Loaded Org U
Pregnant U
TDMA SOLVER — 25 STAGES × 26 ELEMENTS
Stage | Al | [7 empty] | Sc | [7 empty] | Fe | [7 empty] | Co | [7 empty] | Zn | [7 empty] | Ga | [7 empty] | Rb | [7 empty] | Y | [7 empty] | Zr | [7 empty] | La | [7 empty] | Ce | [7 empty] | Pr | [7 empty] | Nd | [7 empty] | Sm | [7 empty] | Eu | [7 empty] | Gd | [7 empty] | Tb | [7 empty] | Dy | [7 empty] | Ho | [7 empty] | Er | [7 empty] | Tm | [7 empty] | Yb | [7 empty] | Lu | [7 empty] | Hf | [7 empty] | Th | [7 empty] | U | [7 empty] | x_aq Al | x_aq Sc | x_aq Fe | x_aq Co | x_aq Zn | x_aq Ga | x_aq Rb | x_aq Y | x_aq Zr | x_aq La | x_aq Ce | x_aq Pr | x_aq Nd | x_aq Sm | x_aq Eu | x_aq Gd | x_aq Tb | x_aq Dy | x_aq Ho | x_aq Er | x_aq Tm | x_aq Yb | x_aq Lu | x_aq Hf | x_aq Th | x_aq U | ΣOrg | ΣAq
| D_n | a_n | b_n | c_n | d_n | c'_n | d'_n | y_org | D_n | a_n | b_n | c_n | d_n | c'_n | d'_n | y_org | D_n | a_n | b_n | c_n | d_n | c'_n | d'_n | y_org | D_n | a_n | b_n | c_n | d_n | c'_n | d'_n | y_org | D_n | a_n | b_n | c_n | d_n | c'_n | d'_n | y_org | D_n | a_n | b_n | c_n | d_n | c'_n | d'_n | y_org | D_n | a_n | b_n | c_n | d_n | c'_n | d'_n | y_org | D_n | a_n | b_n | c_n | d_n | c'_n | d'_n | y_org | D_n | a_n | b_n | c_n | d_n | c'_n | d'_n | y_org | D_n | a_n | b_n | c_n | d_n | c'_n | d'_n | y_org | D_n | a_n | b_n | c_n | d_n | c'_n | d'_n | y_org | D_n | a_n | b_n | c_n | d_n | c'_n | d'_n | y_org | D_n | a_n | b_n | c_n | d_n | c'_n | d'_n | y_org | D_n | a_n | b_n | c_n | d_n | c'_n | d'_n | y_org | D_n | a_n | b_n | c_n | d_n | c'_n | d'_n | y_org | D_n | a_n | b_n | c_n | d_n | c'_n | d'_n | y_org | D_n | a_n | b_n | c_n | d_n | c'_n | d'_n | y_org | D_n | a_n | b_n | c_n | d_n | c'_n | d'_n | y_org | D_n | a_n | b_n | c_n | d_n | c'_n | d'_n | y_org | D_n | a_n | b_n | c_n | d_n | c'_n | d'_n | y_org | D_n | a_n | b_n | c_n | d_n | c'_n | d'_n | y_org | D_n | a_n | b_n | c_n | d_n | c'_n | d'_n | y_org | D_n | a_n | b_n | c_n | d_n | c'_n | d'_n | y_org | D_n | a_n | b_n | c_n | d_n | c'_n | d'_n | y_org | D_n | a_n | b_n | c_n | d_n | c'_n | d'_n | y_org | D_n | a_n | b_n | c_n | d_n | c'_n | d'_n | y_org
1
2
3
4
5
6
7
8
9
10
11
12
13
14
15
16
17
18
19
20
21
22
23
24
25
STAGE AQUEOUS PROFILES (g/L)
Stage | x_aq Al | x_aq Sc | x_aq Fe | x_aq Co | x_aq Zn | x_aq Ga | x_aq Rb | x_aq Y | x_aq Zr | x_aq La | x_aq Ce | x_aq Pr | x_aq Nd | x_aq Sm | x_aq Eu | x_aq Gd | x_aq Tb | x_aq Dy | x_aq Ho | x_aq Er | x_aq Tm | x_aq Yb | x_aq Lu | x_aq Hf | x_aq Th | x_aq U
1
2
3
4
5
6
7
8
9
10
11
12
13
14
15
16
17
18
19
20
21
22
23
24
25
ORGANIC LOADING SECTION — Primene JMT Amine Capacity
Extractant | Primene JMT
MW Extractant (g/mol) | 353.7
Density extractant (g/mL) | 0.812
Vol% in diluent | 10
Diluent | Orfom
Density diluent (g/mL) | 0.785
Note — saponification | N/A — primary amine
Experimental loading (%) | 80
Amine conc (mol/L)
Avg MW metals (g/mol)
Max loading (g metal/L org)
Actual loading (g/L)
RESIDENCE TIME ANALYSIS
Mixer volume (m³) | 0.001
Settler length (m) | 1
Settler width (m) | 0.5
Settler depth (m) | 0.2
n settlers/stage | 1
Section | n stages | Q_aq (mL/min) | Q_tot (mL/min) | τ_mixer (min) | V_settler (mL) | τ_settler (min) | τ_stage (min) | τ_section (min)
Extraction
Scrub
Strip
STEADY-STATE TIME ESTIMATOR (Ritcey & Ashbrook 1979; Perry's 8th §15-42)
Safety factor | 3
τ_max (min)
t_SS = factor × τ_max (min)
Bottleneck section
FEED VARIABILITY SCENARIO (Zr × k1/k2)
k1 (Zr × high) | 1.2
k2 (Zr × low) | 0.8
Metric | Normal | Zr×k1 | Zr×k2
Effective Zr feed (g/L)
TREEMAP DATA — Feed / Raffinate / Pregnant (g/L) → rendered as Treemap charts in Excel 2016+
Element | Feed (g/L) | Raffinate (g/L) | Pregnant (g/L) | Group
Al |  |  |  | Light metals
Sc |  |  |  | Transition
Fe |  |  |  | Transition
Co |  |  |  | Transition
Zn |  |  |  | Transition
Ga |  |  |  | Post-transition
Rb |  |  |  | Alkali
Y |  |  |  | REE
Zr |  |  |  | HFSEs
La |  |  |  | REE
Ce |  |  |  | REE
Pr |  |  |  | REE
Nd |  |  |  | REE
Sm |  |  |  | REE
Eu |  |  |  | REE
Gd |  |  |  | REE
Tb |  |  |  | REE
Dy |  |  |  | REE
Ho |  |  |  | REE
Er |  |  |  | REE
Tm |  |  |  | REE
Yb |  |  |  | REE
Lu |  |  |  | REE
Hf |  |  |  | HFSEs
Th |  |  |  | Actinides
U |  |  |  | Actinides